## Ag
Lattice (A) | Lattice (Bohr) | Total Energy per Cell (eV) | Total Energy per Cell (Ry)
3.8 | 7.180959 | -4028.453 | -296.0857
3.85 | 7.275445 | -4029.091 | -296.1326
3.9 | 7.369931 | -4029.587 | -296.169
3.95 | 7.464418 | -4029.96 | -296.1965
4 | 7.558904 | -4030.228 | -296.2162
4.05 | 7.65339 | -4030.408 | -296.2294
4.1 | 7.747877 | -4030.511 | -296.237
4.15 | 7.842363 | -4030.55 | -296.2399
4.2 | 7.936849 | -4030.534 | -296.2387
4.25 | 8.031335 | -4030.475 | -296.2343
4.3 | 8.125822 | -4030.375 | -296.227
4.35 | 8.220308 | -4030.245 | -296.2174
4.4 | 8.314794 | -4030.088 | -296.2059
4.45 | 8.409281 | -4029.91 | -296.1929
4.5 | 8.503767 | -4029.716 | -296.1786

## Au
Lattice (A) | Lattice (Bohr) | Total Energy per Cell (eV) | Total Energy per Cell (Ry)
3.8 | 7.180959 | -3615.424 | -265.7286
3.85 | 7.275445 | -3616.575 | -265.8133
3.9 | 7.369931 | -3617.485 | -265.8802
3.95 | 7.464418 | -3618.188 | -265.9318
4 | 7.558904 | -3618.712 | -265.9703
4.05 | 7.65339 | -3619.085 | -265.9978
4.1 | 7.747877 | -3619.329 | -266.0157
4.15 | 7.842363 | -3619.463 | -266.0255
4.2 | 7.936849 | -3619.503 | -266.0285
4.25 | 8.031335 | -3619.463 | -266.0255
4.3 | 8.125822 | -3619.357 | -266.0177
4.35 | 8.220308 | -3619.198 | -266.006
4.4 | 8.314794 | -3618.995 | -265.9911
4.45 | 8.409281 | -3618.757 | -265.9736
4.5 | 8.503767 | -3618.49 | -265.954

## Mo
Lattice (A) | Lattice (Bohr) | Total Energy per Cell (eV) | Total Energy per Cell (Ry)
2.8 | 5.291233 | -3709.299 | -272.6284
2.85 | 5.385719 | -3710.608 | -272.7246
2.9 | 5.480205 | -3711.637 | -272.8002
2.95 | 5.574692 | -3712.424 | -272.8581
3 | 5.669178 | -3713.001 | -272.9004
3.05 | 5.763664 | -3713.395 | -272.9294
3.1 | 5.858151 | -3713.631 | -272.9467
3.15 | 5.952637 | -3713.729 | -272.9539
3.2 | 6.047123 | -3713.708 | -272.9524
3.25 | 6.141609 | -3713.584 | -272.9433
3.3 | 6.236096 | -3713.372 | -272.9277
3.35 | 6.330582 | -3713.086 | -272.9067
3.4 | 6.425068 | -3712.738 | -272.8811
3.45 | 6.519555 | -3712.339 | -272.8518
3.5 | 6.614041 | -3711.897 | -272.8193

## Pt
Lattice (A) | Lattice (Bohr) | Total Energy per Cell (eV) | Total Energy per Cell (Ry)
3.6 | 6.803014 | -13068.94 | -960.5488
3.65 | 6.8975 | -13070.69 | -960.6774
3.7 | 6.991986 | -13072.06 | -960.778
3.75 | 7.086472 | -13073.1 | -960.8543
3.8 | 7.180959 | -13073.85 | -960.9096
3.85 | 7.275445 | -13074.35 | -960.9468
3.9 | 7.369931 | -13074.65 | -960.9686
3.95 | 7.464418 | -13074.77 | -960.977
4 | 7.558904 | -13074.73 | -960.9743
4.05 | 7.65339 | -13074.56 | -960.962
4.1 | 7.747877 | -13074.28 | -960.9417
4.15 | 7.842363 | -13073.92 | -960.9148
4.2 | 7.936849 | -13073.48 | -960.8825
4.25 | 8.031335 | -13072.98 | -960.8458
4.3 | 8.125822 | -13072.43 | -960.8056