## Sheet1
k points | E/ev | error/eV
3 | -480.3795 | 0.05270488
4 | -480.4202 | 0.01199672
5 | -480.4085 | 0.02371303
6 | -480.4308 | 0.001380966
7 | -480.4312 | 0.0009625153
8 | -480.4321 | 7.663161e-05
9 | -480.4337 | -0.001565473
10 | -480.4324 | -0.0002001691
11 | -480.4312 | 0.0009658658
12 | -480.4314 | 0.0007927976
13 | -480.4312 | 0.001005478
14 | -480.4319 | 0.0003052109
15 | -480.4322 | 0

## kpoints
Layer | Total Energy/a.u. | H Chemisorption Energy/a.u. | Error/a.u.
1/4 layer-441 | -1441.836 | -0.02273892 | 2.08173888e-05
1_4layer-551 | -1441.833 | -0.02157167 | 0.00118806744
1_4layer-661 | -1441.833 | -0.02216464 | 0.000595091217
1_4layer-771 | -1441.832 | -0.02275973 | 0
Layer | Total Energy/a.u. | H Chemisorption Energy/a.u. | Error
monolayer-441 | -1443.633 | -1.81988151 | 0.00495536
monolayer-551 | -1443.632 | -1.82028441 | 0.00455246
monolayer-661 | -1443.633 | -1.82187946 | 0.0029574
monolayer-771 | -1443.634 | -1.82483687 | 0

## Sheet5
Metal/Metal-H | Number of electrons | Number of occupied orbitals
Ag | 704 | 367
Ag-H | 705 | 366
Mo | 896 | 474
Mo-H | 897 | 468
Pt | 1152 | 599
Pt-H | 1153 | 599
H2 | 2 | 1
Metal/Metal-H | Starting opt SCF | Opt step 1 SCF | Evaluate Min E SCF
Ag | 24 | 18 | 9
Ag-H | 37 | 16 | 9
Mo | 61 | 17 | 16
Mo-H | 75 | 22 | 18
Pt | 105 | 50 | 32
Pt-H | 166 | 49 | 41
|  |  |  | Ag/Ag-H | A | 11.7688 | 0 | 0
[5 empty] | B | -5.8844 | 10.19208 | 0
[5 empty] | C | 0 | 0 | 27.2069
|  |  |  | Au/Au-H | A | 11.8655 | 0 | 0
[5 empty] | B | 5.93275 | 10.27582 | 0
[5 empty] | C | 0 | 0 | 27.2661
|  |  |  | Mo/Mo-H | A | 10.9725 | 0 | 0
[5 empty] | B | 3.657496 | 10.34497 | 0
[5 empty] | C | 0 | 0 | 26.7193
|  |  |  | Pt/Pt-H | A | 11.2006 | 0 | 0
[5 empty] | B | -5.6003 | 9.700004 | 0
[5 empty] | C | 0 | 0 | 26.8589
|  |  |  | H2 | A | 11.2006 | 0 | 0
[5 empty] | B | -5.6003 | 9.700004 | 0
[5 empty] | C | 0 | 0 | 26.8589
| Metal | Equilibrium Lattice Vector (Å) | Bulk Modulus (Mbar)
| Ag | 4.1623 | 0.8685
| Au | 4.2023 | 1.3005
| Mo | 3.1677 | 2.4472
| Pt | 3.9657 | 2.5117